## combined_results
frequency | G' | std | G'' | std | flow rate (uL/h) | stress (Pa)
956.6111 | 228.5315 | 48.84712 | 56.87019 | 22.88984 | 2542.7 | 8.84
838.7718 | 220.5447 | 50.34251 | 73.72008 | 23.83525 | 2542.7 | 8.84
436.1202 | 167.3029 | 42.01394 | 80.77567 | 12.69411 | 1786.5 | 6.2
390.028 | 163.7261 | 29.93241 | 52.50865 | 11.38218 | 1786.5 | 6.2
1128.69 | 270.8099 | 48.50585 | 161.5739 | 29.37519 | 5792.1 | 20.13
1029.154 | 269.4617 | 50.3272 | 106.1103 | 46.81267 | 5792.1 | 20.13
1449.011 | 274.6692 | 46.4048 | 132.3126 | 43.15143 | 5302.4 | 18.429
1299.551 | 288.9851 | 48.93903 | 120.9493 | 36.46559 | 5302.4 | 18.429
1003.848 | 284.842 | 54.23781 | 110.5165 | 44.89117 | 5913.29 | 20.55

## 095759_new
Droplet Number | Storage Modulus | Loss Modulus | Frequency | R^2 | Video Name | G* amplitude | G* phase (degrees)
0 | 186.214 | 62.37199 | 958.9499 | 0.9271691 | 0p5low_alg_25mM_2000ul_100um_20231012_94842_PM_20231012_095759_PM | 196.3821 | 18.51817
1 | 153.7933 | 45.15222 | 933.7144 | 0.9076334 |  | 160.2845 | 16.36172
17 | 181.5018 | 82.57561 | 933.7144 | 0.8533248 |  | 199.4032 | 24.46352
19 | 210.393 | 11.06314 | 1182.705 | 0.8214473 |  | 210.6837 | 3.010023
26 | 287.3724 | 55.62861 | 933.7144 | 0.8081079 |  | 292.7071 | 10.95563
35 | 220.7182 | 10.28013 | 933.7144 | 0.8451766 |  | 220.9575 | 2.666671
38 | 202.9906 | 50.51287 | 933.7144 | 0.8595919 |  | 209.1811 | 13.97386
39 | 249.8106 | 40.44611 | 933.7144 | 0.8473896 |  | 253.0637 | 9.196786
50 | 266.9143 | 67.23202 | 933.7144 | 0.7995313 |  | 275.2515 | 14.13791
54 | 286.2589 | 61.55166 | 933.7144 | 0.7994241 |  | 292.8016 | 12.13503
55 | 306.1656 | 72.30703 | 958.9499 | 0.8390519 |  | 314.5881 | 13.28804
58 | 147.6709 | 56.42656 | 958.9499 | 0.7769717 |  | 158.0843 | 20.91237
60 | 254.8619 | 28.84163 | 958.9499 | 0.8432948 |  | 256.4886 | 6.456452
62 | 203.6545 | 60.39439 | 958.9499 | 0.8572722 |  | 212.4209 | 16.51789
63 | 243.5947 | 38.88831 | 933.7144 | 0.8074571 |  | 246.6793 | 9.070359
65 | 186.5422 | 96.54151 | 958.9499 | 0.925582 |  | 210.0435 | 27.363
67 | 176.876 | 17.75286 | 1043.563 | 0.9063331 |  | 177.7647 | 5.731525
71 | 284.8553 | 77.84334 | 958.9499 | 0.8152648 |  | 295.3 | 15.28423
73 | 187.3421 | 90.6971 | 933.7144 | 0.8831288 |  | 208.1418 | 25.83282
74 | 249.8802 | 51.64635 | 958.9499 | 0.8529711 |  | 255.1616 | 11.67772
75 | 267.5815 | 27.36935 | 958.9499 | 0.8271324 |  | 268.9775 | 5.840142
76 | 139.6917 | 66.00621 | 933.7144 | 0.9506243 |  | 154.5011 | 25.29136
77 | 306.4534 | 52.35891 | 933.7144 | 0.7534658 |  | 310.8941 | 9.695618
79 | 276.3237 | 74.38164 | 958.9499 | 0.8091195 |  | 286.1597 | 15.06594
80 | 168.2533 | 77.50946 | 933.7144 | 0.9452618 |  | 185.2482 | 24.73416
81 | 242.7038 | 52.7588 | 958.9499 | 0.8264072 |  | 248.372 | 12.26412
82 | 253.9498 | 55.8971 | 958.9499 | 0.7850755 |  | 260.0288 | 12.41347
88 | 195.369 | 81.97497 | 958.9499 | 0.8192755 |  | 211.8701 | 22.76246
90 | 278.6007 | 48.7625 | 933.7144 | 0.8029837 |  | 282.8359 | 9.927718
94 | 239.6075 | 90.93336 | 933.7144 | 0.8129629 |  | 256.2823 | 20.78224
0 | 153.6432 | 89.54011 | 825.143 | 0.9059993 |  | 177.8305 | 30.23275
1 | 150.6749 | 44.44864 | 825.143 | 0.9054658 |  | 157.0942 | 16.4359
17 | 142.7461 | 77.11523 | 825.143 | 0.9015342 |  | 162.2443 | 28.37909
19 | 248.0698 | 35.14189 | 825.143 | 0.8791252 |  | 250.5465 | 8.062946
33 | 180.907 | 86.92093 | 825.143 | 0.8915269 |  | 200.7053 | 25.66302
35 | 221.1358 | 44.9977 | 825.143 | 0.8864018 |  | 225.6676 | 11.50177
38 | 232.289 | 47.17259 | 825.143 | 0.8753279 |  | 237.0304 | 11.47936
39 | 199.1173 | 92.28506 | 844.7892 | 0.849793 |  | 219.4635 | 24.86635
50 | 293.9007 | 37.97514 | 825.143 | 0.850633 |  | 296.344 | 7.362441
54 | 268.4254 | 119.0315 | 844.7892 | 0.8099116 |  | 293.6336 | 23.91457
55 | 310.5386 | 88.40319 | 825.143 | 0.9078965 |  | 322.8767 | 15.89043
58 | 177.3066 | 57.48674 | 1043.563 | 0.8017529 |  | 186.393 | 17.96384
60 | 226.3201 | 94.17098 | 825.143 | 0.8425245 |  | 245.1305 | 22.59202
62 | 206.0202 | 88.48997 | 825.143 | 0.8841262 |  | 224.2204 | 23.24454
63 | 316.6685 | 79.79157 | 844.7892 | 0.7703981 |  | 326.5664 | 14.14253
65 | 184.4168 | 77.47741 | 825.143 | 0.9272222 |  | 200.0308 | 22.78831
67 | 202.6365 | 60.60489 | 825.143 | 0.8989756 |  | 211.5053 | 16.65097
71 | 253.0272 | 98.23557 | 825.143 | 0.828189 |  | 271.4277 | 21.21826
73 | 201.3963 | 88.15357 | 825.143 | 0.8764488 |  | 219.8443 | 23.63957
74 | 239.435 | 74.54581 | 825.143 | 0.8374893 |  | 250.7712 | 17.29348
75 | 251.015 | 106.8622 | 844.7892 | 0.8403047 |  | 272.8151 | 23.06044
76 | 130.4599 | 70.62679 | 825.143 | 0.9652994 |  | 148.3507 | 28.42969
77 | 224.5006 | 59.46777 | 844.7892 | 0.8866424 |  | 232.2433 | 14.83629
79 | 257.3256 | 82.72184 | 825.143 | 0.8704206 |  | 270.2949 | 17.82092
80 | 165.4685 | 109.7959 | 844.7892 | 0.9487793 |  | 198.5824 | 33.56609
81 | 206.9728 | 65.71343 | 825.143 | 0.9430386 |  | 217.1543 | 17.61454
82 | 285.5606 | 81.14546 | 844.7892 | 0.8172717 |  | 296.866 | 15.86313
90 | 277.2518 | 57.88815 | 844.7892 | 0.8584366 |  | 283.2306 | 11.79351
94 | 188.5662 | 21.67245 | 844.7892 | 0.8564427 |  | 189.8076 | 6.556398
This chart isn't available in your version of Excel. Editing this shape or saving this workbook into a different file format will permanently break the chart.
This chart isn't available in your version of Excel. Editing this shape or saving this workbook into a different file format will permanently break the chart.

## 102823_new
Droplet Number | Storage Modulus | Loss Modulus | Frequency | R^2 | Video Name | G* amplitude | G* phase (degrees)
9 | 160.1497 | 81.37719 | 427.4837 | 0.8559247 | 0p5low_alg_25mM_3000ul_100um_20231012_102625_PM_20231012_102823_PM | 179.639 | 26.93658
10 | 165.0217 | 69.56441 | 432.6969 | 0.8341995 |  | 179.0848 | 22.85771
14 | 92.50965 | 96.817 | 432.6969 | 0.8580053 |  | 133.9088 | 46.30331
23 | 236.6132 | 87.7427 | 432.6969 | 0.7646935 |  | 252.358 | 20.34617
25 | 202.0522 | 96.82055 | 438.0389 | 0.7993234 |  | 224.052 | 25.60308
26 | 166.0852 | 75.96802 | 438.0389 | 0.8545646 |  | 182.6347 | 24.57954
27 | 168.1319 | 83.64011 | 438.0389 | 0.8837349 |  | 187.7871 | 26.44885
30 | 158.9189 | 83.91669 | 438.0389 | 0.8458204 |  | 179.7143 | 27.83617
31 | 202.7716 | 86.20839 | 438.0389 | 0.7951848 |  | 220.3366 | 23.03278
33 | 101.7485 | 52.37001 | 438.0389 | 0.9094384 |  | 114.435 | 27.23491
35 | 186.3293 | 74.10728 | 443.5143 | 0.7857688 |  | 200.5255 | 21.68881
0 | 195.1804 | 68.95192 | 381.5177 | 0.7536328 |  | 207.0019 | 19.45692
7 | 166.8891 | 66.58016 | 381.5177 | 0.8125998 |  | 179.68 | 21.74946
9 | 173.9427 | 40.09388 | 385.6646 | 0.795943 |  | 178.5037 | 12.98
10 | 162.4817 | 36.97283 | 381.5177 | 0.8428558 |  | 166.6352 | 12.81942
25 | 189.744 | 52.05554 | 398.6646 | 0.8226789 |  | 196.7551 | 15.34142
26 | 179.461 | 52.87272 | 394.235 | 0.7985876 |  | 187.0877 | 16.416
30 | 157.2162 | 52.3087 | 394.235 | 0.8582153 |  | 165.6899 | 18.40323
33 | 92.78126 | 42.16266 | 394.235 | 0.8712733 |  | 101.912 | 24.43851
35 | 155.8382 | 60.57945 | 398.6646 | 0.8470329 |  | 167.1987 | 21.24275

## 120727_new
Droplet Number | Storage Modulus | Loss Modulus | Frequency | R^2 | Video Name | G* amplitude | G* phase (dergees)
1 | 336.7707 | 142.2712 | 1108.786 | 0.8161422 | 0p5low_alg_25mM_3500ul_100um_20231013_120530_AM_20231013_120727_AM | 365.5894 | 22.90197
3 | 267.9626 | 159.6194 | 1144.553 | 0.8989262 |  | 311.9011 | 30.78133
5 | 297.599 | 194.4214 | 1108.786 | 0.8099521 |  | 355.4783 | 33.15659
7 | 306.8802 | 150.1805 | 1108.786 | 0.8213342 |  | 341.6572 | 26.07612
9 | 277.4567 | 200.833 | 1108.786 | 0.8071092 |  | 342.5144 | 35.89835
11 | 295.0992 | 166.4193 | 1144.553 | 0.871827 |  | 338.7904 | 29.42055
14 | 267.0815 | 160.4507 | 1108.786 | 0.910026 |  | 311.5718 | 30.99558
15 | 281.8015 | 154.7884 | 1108.786 | 0.8442255 |  | 321.5144 | 28.77918
16 | 312.0766 | 150.233 | 1108.786 | 0.8194092 |  | 346.355 | 25.70606
22 | 278.664 | 134.6544 | 1144.553 | 0.8922465 |  | 309.4923 | 25.7905
25 | 260.7648 | 86.76444 | 1144.553 | 0.8983163 |  | 274.8205 | 18.40387
26 | 277.531 | 159.7003 | 1144.553 | 0.8667486 |  | 320.1994 | 29.91751
28 | 291.5778 | 254.9764 | 1144.553 | 0.8131069 |  | 387.3378 | 41.16877
29 | 301.4931 | 165.1281 | 1108.786 | 0.8181977 |  | 343.752 | 28.70957
30 | 301.5402 | 148.6012 | 1108.786 | 0.8180821 |  | 336.1678 | 26.23441
32 | 313.4583 | 165.416 | 1108.786 | 0.8763124 |  | 354.4271 | 27.82119
40 | 292.7543 | 180.7845 | 1144.553 | 0.8353819 |  | 344.0757 | 31.69658
41 | 279.7046 | 200.6809 | 1108.786 | 0.867403 |  | 344.2492 | 35.65847
42 | 264.1243 | 160.5052 | 1144.553 | 0.8961218 |  | 309.0688 | 31.28655
43 | 285.9193 | 193.2285 | 1144.553 | 0.8236736 |  | 345.09 | 34.05142
44 | 247.843 | 180.1382 | 1108.786 | 0.9102505 |  | 306.3918 | 36.01056
45 | 118.2885 | 143.2216 | 1144.553 | 0.8449821 |  | 185.7541 | 50.44627
46 | 317.4683 | 171.3758 | 1144.553 | 0.8236349 |  | 360.7711 | 28.36108
49 | 178.4628 | 150.8821 | 1223.488 | 0.8140724 |  | 233.6972 | 40.21299
56 | 261.4236 | 185.7535 | 1108.786 | 0.8602323 |  | 320.6971 | 35.39554
63 | 270.3103 | 175.6406 | 1144.553 | 0.8866867 |  | 322.3621 | 33.01476
64 | 315.6884 | 201.5099 | 1144.553 | 0.8155709 |  | 374.5202 | 32.55086
66 | 236.0193 | 190.7654 | 1075.186 | 0.8770175 |  | 303.4741 | 38.94728
68 | 273.7519 | 123.4557 | 1144.553 | 0.8878106 |  | 300.3022 | 24.27426
69 | 222.812 | 159.9848 | 1144.553 | 0.9014376 |  | 274.2997 | 35.67933
70 | 336.6394 | 172.9736 | 1108.786 | 0.8290853 |  | 378.4785 | 27.19521
72 | 288.9693 | 197.0255 | 1108.786 | 0.8633057 |  | 349.7461 | 34.28701
73 | 301.1197 | 174.7293 | 1144.553 | 0.8408092 |  | 348.1428 | 30.1251
74 | 243.2675 | 168.7986 | 1144.553 | 0.8831741 |  | 296.0947 | 34.75603
75 | 221.7516 | 171.6773 | 1108.786 | 0.88389 |  | 280.4405 | 37.74658
77 | 205.5908 | 142.0159 | 1144.553 | 0.8552479 |  | 249.8721 | 34.63554
78 | 172.5605 | 132.3685 | 1108.786 | 0.9116823 |  | 217.4823 | 37.49127
82 | 283.4676 | 182.902 | 1108.786 | 0.8508337 |  | 337.3529 | 32.83136
93 | 205.1324 | 132.9691 | 1144.553 | 0.9024621 |  | 244.4587 | 32.95175
94 | 218.9462 | 132.3048 | 1144.553 | 0.8949159 |  | 255.8163 | 31.14373
95 | 318.0627 | 152.4529 | 1144.553 | 0.8008136 |  | 352.712 | 25.60919
96 | 337.4052 | 196.1427 | 1108.786 | 0.8194016 |  | 390.2746 | 30.17059
97 | 293.0228 | 135.0388 | 1108.786 | 0.8523046 |  | 322.6419 | 24.74249
98 | 216.1791 | 144.4105 | 1144.553 | 0.8874967 |  | 259.9766 | 33.74345
100 | 165.0733 | 131.9997 | 1108.786 | 0.8628453 |  | 211.3602 | 38.64734
102 | 309.4698 | 104.8942 | 1108.786 | 0.876693 |  | 326.7635 | 18.72399
103 | 338.788 | 120.9412 | 1144.553 | 0.8364801 |  | 359.7278 | 19.64565
104 | 272.02 | 180.0772 | 1144.553 | 0.8569146 |  | 326.2249 | 33.50455
106 | 309.893 | 131.0169 | 1144.553 | 0.850336 |  | 336.4507 | 22.91773
1 | 289.9983 | 62.71933 | 1013.747 | 0.9008404 |  | 296.7031 | 12.20368
2 | 254.9781 | 83.56234 | 1013.747 | 0.905764 |  | 268.3216 | 18.14519
3 | 245.5964 | 122.5984 | 1013.747 | 0.8929036 |  | 274.4958 | 26.52774
5 | 140.6547 | 310.4752 | 1478.381 | 0.8752305 |  | 340.8498 | 65.62802
7 | 269.3079 | 89.35852 | 1013.747 | 0.8971609 |  | 283.7458 | 18.35626
9 | 221.4962 | 120.3232 | 1043.563 | 0.9016259 |  | 252.0679 | 28.5121
12 | 196.4566 | 111.1787 | 1013.747 | 0.9253636 |  | 225.7341 | 29.50638
14 | 263.7547 | 95.24397 | 1043.563 | 0.8982387 |  | 280.4246 | 19.85506
15 | 255.3359 | 65.97472 | 1013.747 | 0.9205224 |  | 263.7216 | 14.48746
16 | 253.9705 | 117.0052 | 1043.563 | 0.9112616 |  | 279.6269 | 24.7357
22 | 256.6629 | 108.9516 | 1013.747 | 0.8920905 |  | 278.8303 | 23.00087
24 | 371.715 | 72.4853 | 1013.747 | 0.8471792 |  | 378.7165 | 11.03434
25 | 272.759 | 71.75108 | 1013.747 | 0.9064974 |  | 282.0385 | 14.73814
26 | 282.3004 | 137.1352 | 1013.747 | 0.9319833 |  | 313.8464 | 25.90944
27 | 337.5733 | 99.47465 | 1013.747 | 0.8472051 |  | 351.9247 | 16.41896
29 | 304.5013 | 92.06986 | 1043.563 | 0.8950218 |  | 318.1162 | 16.82336
30 | 296.7225 | 96.78815 | 1043.563 | 0.8585046 |  | 312.1092 | 18.06585
31 | 121.4548 | 324.8391 | 1013.747 | 0.829848 |  | 346.8021 | 69.49963
32 | 319.7379 | 42.139 | 1013.747 | 0.9038697 |  | 322.5027 | 7.507875
40 | 254.8895 | 86.61629 | 1013.747 | 0.9117246 |  | 269.2045 | 18.76874
41 | 342.8893 | 56.71569 | 1144.553 | 0.8695249 |  | 347.5482 | 9.391987
42 | 284.3273 | 123.1476 | 1013.747 | 0.9023393 |  | 309.8505 | 23.41836
43 | 292.1546 | 77.12495 | 1013.747 | 0.8916161 |  | 302.1631 | 14.78797
44 | 296.7709 | 93.86731 | 1013.747 | 0.91303 |  | 311.262 | 17.55193
46 | 297.6594 | 98.8066 | 1013.747 | 0.8922059 |  | 313.6301 | 18.36334
47 | 193.4528 | 94.49703 | 1043.563 | 0.9047484 |  | 215.2991 | 26.03439
53 | 332.3047 | 72.39972 | 1043.563 | 0.8817188 |  | 340.1002 | 12.29104
56 | 246.9028 | 76.54258 | 1013.747 | 0.9082644 |  | 258.4952 | 17.22401
59 | 292.4474 | 93.69738 | 1013.747 | 0.9111064 |  | 307.0907 | 17.76497
60 | 289.608 | 82.58024 | 1013.747 | 0.849455 |  | 301.1516 | 15.91523
63 | 324.1245 | 134.0337 | 1013.747 | 0.8948717 |  | 350.7445 | 22.46633
66 | 284.4909 | 112.9805 | 1013.747 | 0.8641924 |  | 306.104 | 21.65961
68 | 252.9468 | 106.9512 | 1013.747 | 0.8996874 |  | 274.6282 | 22.91966
69 | 210.1989 | 97.25719 | 1013.747 | 0.9183851 |  | 231.6086 | 24.82956
70 | 291.7756 | 89.23666 | 1013.747 | 0.9029553 |  | 305.1166 | 17.00573
72 | 251.4626 | 98.56648 | 1013.747 | 0.9108036 |  | 270.0903 | 21.40383
73 | 300.1343 | 105.3415 | 1013.747 | 0.8832675 |  | 318.084 | 19.34012
74 | 260.2325 | 131.4283 | 1013.747 | 0.8891769 |  | 291.5379 | 26.79569
75 | 228.9182 | 72.48211 | 1013.747 | 0.9316944 |  | 240.1192 | 17.56929
76 | 300.6046 | 113.6046 | 1013.747 | 0.8500542 |  | 321.3551 | 20.70259
77 | 193.0049 | 116.6537 | 1013.747 | 0.9372007 |  | 225.5194 | 31.1491
78 | 187.6249 | 90.39372 | 1013.747 | 0.9448077 |  | 208.2645 | 25.72379
80 | 211.4631 | 106.2125 | 1013.747 | 0.8525333 |  | 236.6384 | 26.66921
81 | 352.3911 | 131.1058 | 1013.747 | 0.9211361 |  | 375.9897 | 20.40754
82 | 242.265 | 90.97964 | 1043.563 | 0.9060027 |  | 258.7849 | 20.58305
93 | 231.3553 | 85.75118 | 1013.747 | 0.9334349 |  | 246.7358 | 20.33708
94 | 241.5578 | 124.739 | 1013.747 | 0.9224666 |  | 271.864 | 27.31157
95 | 287.6393 | 86.583 | 1013.747 | 0.8744305 |  | 300.388 | 16.75245
96 | 306.4607 | 115.9983 | 1043.563 | 0.8464182 |  | 327.6794 | 20.73214
97 | 275.4982 | 66.03684 | 1013.747 | 0.9312394 |  | 283.3022 | 13.47946
98 | 242.0488 | 97.53663 | 1013.747 | 0.9173915 |  | 260.9617 | 21.9476
99 | 309.7369 | 138.9686 | 1013.747 | 0.810419 |  | 339.4837 | 24.16419
101 | 372.8654 | 77.42583 | 1013.747 | 0.9101217 |  | 380.8194 | 11.73081
102 | 227.4176 | 184.4226 | 1043.563 | 0.8715324 |  | 292.7976 | 39.04008
103 | 311.0321 | 111.1386 | 1013.747 | 0.8857359 |  | 330.292 | 19.66293
104 | 265.3747 | 97.96442 | 1013.747 | 0.8977614 |  | 282.8794 | 20.26188
106 | 273.0897 | 93.55433 | 1013.747 | 0.9412902 |  | 288.6701 | 18.9103
109 | 314.6792 | 96.98379 | 1013.747 | 0.8635716 |  | 329.2853 | 17.12924

## 121507_new
Droplet Number | Storage Modulus | Loss Modulus | Frequency | R^2 | Video Name | G* amplitude | G* phase (degrees)
2 | 276.2447 | 77.24165 | 1419.246 | 0.8138901 | 0p5low_alg_25mM_3500ul_100um_20231013_121403_AM_20231013_121507_AM | 286.8404 | 15.62169
6 | 260.7454 | 207.4034 | 1419.246 | 0.8407092 |  | 333.1732 | 38.49962
7 | 353.8881 | 188.5169 | 1419.246 | 0.828831 |  | 400.968 | 28.04432
10 | 298.9124 | 151.5704 | 1419.246 | 0.8461375 |  | 335.1451 | 26.88833
13 | 313.9145 | 102.0034 | 1419.246 | 0.8985933 |  | 330.0712 | 18.00105
15 | 221.6775 | 70.76463 | 1419.246 | 0.8888202 |  | 232.6984 | 17.7043
18 | 317.9584 | 59.9171 | 1419.246 | 0.8224972 |  | 323.5547 | 10.67185
24 | 282.2403 | 148.7798 | 1419.246 | 0.834946 |  | 319.0533 | 27.79546
25 | 289.2319 | 83.06192 | 1478.381 | 0.8432385 |  | 300.9225 | 16.02306
26 | 263.2872 | 98.93628 | 1478.381 | 0.8448444 |  | 281.2624 | 20.59488
27 | 254.6736 | 146.8666 | 1478.381 | 0.8689943 |  | 293.9871 | 29.97143
38 | 292.7474 | 98.73874 | 1419.246 | 0.8926086 |  | 308.9505 | 18.63838
39 | 283.9077 | 107.7773 | 1478.381 | 0.8013493 |  | 303.6767 | 20.78781
41 | 302.6137 | 179.0747 | 1419.246 | 0.8137642 |  | 351.6288 | 30.61535
42 | 238.3108 | 205.4178 | 1478.381 | 0.8293199 |  | 314.6244 | 40.7605
43 | 224.1848 | 147.7122 | 1478.381 | 0.8570833 |  | 268.4729 | 33.38032
44 | 322.647 | 150.4681 | 1478.381 | 0.8452268 |  | 356.0081 | 25.00224
45 | 181.9375 | 112.0845 | 1478.381 | 0.8376373 |  | 213.6918 | 31.63559
46 | 267.736 | 129.4133 | 1542.659 | 0.8710526 |  | 297.3725 | 25.79735
48 | 359.0406 | 107.1831 | 1419.246 | 0.8434258 |  | 374.6977 | 16.62175
51 | 297.6417 | 103.4447 | 1419.246 | 0.8895275 |  | 315.1053 | 19.16478
53 | 292.5209 | 153.279 | 1478.381 | 0.857399 |  | 330.2468 | 27.65425
56 | 249.5626 | 158.9984 | 1419.246 | 0.8443314 |  | 295.9087 | 32.50155
58 | 153.1159 | 201.5592 | 1478.381 | 0.8932794 |  | 253.1217 | 52.77762
63 | 284.5347 | 88.79801 | 1478.381 | 0.8305646 |  | 298.0689 | 17.33218
68 | 258.1232 | 161.1158 | 1419.246 | 0.8610532 |  | 304.2793 | 31.97167
0 | 289.3211 | 126.7521 | 1267.184 | 0.8062694 |  | 315.8683 | 23.6583
2 | 325.1756 | 152.251 | 1314.117 | 0.8028097 |  | 359.0536 | 25.08955
7 | 292.8157 | 158.141 | 1314.117 | 0.8754445 |  | 332.7906 | 28.37215
8 | 346.1261 | 187.0344 | 1267.184 | 0.825135 |  | 393.4274 | 28.38524
9 | 265.5631 | 142.4168 | 1314.117 | 0.9072629 |  | 301.3409 | 28.20388
10 | 283.4146 | 127.9314 | 1314.117 | 0.8083147 |  | 310.9506 | 24.2941
11 | 285.7116 | 112.0603 | 1314.117 | 0.8053573 |  | 306.9016 | 21.41585
14 | 325.8342 | 167.3765 | 1314.117 | 0.8348317 |  | 366.3098 | 27.18894
15 | 234.7198 | 88.99281 | 1314.117 | 0.9588488 |  | 251.0241 | 20.76397
25 | 311.6506 | 140.0408 | 1267.184 | 0.8730302 |  | 341.6688 | 24.19685
26 | 229.4581 | 144.2996 | 1267.184 | 0.9272101 |  | 271.0598 | 32.1646
27 | 311.9129 | 105.1392 | 1267.184 | 0.8431083 |  | 329.1564 | 18.62787
29 | 409.3451 | 153.6771 | 1267.184 | 0.8163672 |  | 437.2414 | 20.57723
37 | 264.1604 | 109.9079 | 1267.184 | 0.8268799 |  | 286.1127 | 22.59049
40 | 336.2289 | 64.8753 | 1314.117 | 0.8191237 |  | 342.4306 | 10.921
42 | 306.8688 | 122.6564 | 1267.184 | 0.8733747 |  | 330.474 | 21.78675
43 | 226.8356 | 82.63974 | 1267.184 | 0.9202586 |  | 241.4202 | 20.01747
44 | 282.9179 | 101.5182 | 1314.117 | 0.866275 |  | 300.5802 | 19.73929
46 | 239.392 | 111.5183 | 1314.117 | 0.8940842 |  | 264.0925 | 24.97797
48 | 343.3461 | 88.64036 | 1314.117 | 0.8432836 |  | 354.6035 | 14.47576
51 | 312.0317 | 40.24214 | 1314.117 | 0.8639606 |  | 314.616 | 7.348763
53 | 320.7821 | 153.105 | 1314.117 | 0.8440133 |  | 355.4466 | 25.51452
55 | 234.7964 | 159.491 | 1314.117 | 0.8714722 |  | 283.8428 | 34.18724
56 | 279.2325 | 80.61984 | 1314.117 | 0.8851549 |  | 290.6379 | 16.10445
58 | 151.0944 | 191.568 | 1314.117 | 0.8903111 |  | 243.9833 | 51.73628
62 | 286.9544 | 101.7682 | 1314.117 | 0.879619 |  | 304.4661 | 19.52702
63 | 284.6896 | 84.90155 | 1314.117 | 0.8616717 |  | 297.0799 | 16.60589
67 | 333.0321 | 91.02373 | 1314.117 | 0.8782353 |  | 345.2473 | 15.28663
68 | 267.1554 | 116.9416 | 1314.117 | 0.8630965 |  | 291.6288 | 23.64038

## 122326_new
Droplet Number | Storage Modulus | Loss Modulus | Frequency | R^2 | Video Name | G* amplitude | G* phases (degrees)
3 | 241.4682 | 187.7143 | 1136.114 | 0.8773607 | 0p5low_alg_25mM_3500ul_100um_20231013_122302_AM_20231013_122326_AM | 305.8489 | 37.86105
8 | 286.4436 | 94.87347 | 999.7804 | 0.9265505 |  | 301.7464 | 18.32547
14 | 323.9357 | 35.76526 | 961.3274 | 0.8788408 |  | 325.9041 | 6.300424
38 | 297.1379 | 136.5215 | 999.7804 | 0.8439123 |  | 327.0001 | 24.67666
44 | 349.8058 | 112.9102 | 925.7226 | 0.9239297 |  | 367.5769 | 17.88902
50 | 356.7371 | 136.9155 | 999.7804 | 0.8854645 |  | 382.1089 | 20.99678
53 | 256.6874 | 82.83165 | 925.7226 | 0.9323841 |  | 269.7211 | 17.88461
54 | 285.3094 | 102.5661 | 925.7226 | 0.8898993 |  | 303.1852 | 19.77304
55 | 311.8068 | 128.6614 | 1136.114 | 0.8473679 |  | 337.3088 | 22.4226
56 | 398.4765 | 64.12443 | 925.7226 | 0.9072282 |  | 403.6031 | 9.141889
57 | 303.6055 | 97.27895 | 925.7226 | 0.8661973 |  | 318.8095 | 17.7661
61 | 291.1086 | 207.4474 | 1190.215 | 0.8408962 |  | 357.4614 | 35.47412
62 | 232.5907 | 162.36 | 1041.438 | 0.9360228 |  | 283.6533 | 34.91697
63 | 285.4886 | 107.3441 | 925.7226 | 0.8741361 |  | 305.0025 | 20.60633
64 | 259.4151 | 96.09475 | 925.7226 | 0.9017344 |  | 276.6413 | 20.32607
65 | 370.5641 | 196.2051 | 1041.438 | 0.8052465 |  | 419.302 | 27.90018
66 | 223.0294 | 142.5041 | 925.7226 | 0.93521 |  | 264.6687 | 32.57645
70 | 239.5704 | 130.2315 | 999.7804 | 0.8434095 |  | 272.6797 | 28.52869
72 | 405.9597 | 100.2175 | 1041.438 | 0.8120781 |  | 418.1469 | 13.8671
83 | 284.9034 | 15.61428 | 925.7226 | 0.9312527 |  | 285.331 | 3.136986
90 | 303.0975 | 114.1633 | 1041.438 | 0.9027091 |  | 323.8848 | 20.63916
100 | 296.4494 | 83.83294 | 961.3274 | 0.8394235 |  | 308.075 | 15.79038
105 | 240.7449 | 124.7908 | 1041.438 | 0.8537339 |  | 271.1658 | 27.4001
116 | 154.625 | 101.4206 | 1041.438 | 0.8286065 |  | 184.9189 | 33.2614
117 | 231.1071 | 157.752 | 999.7804 | 0.8815202 |  | 279.8146 | 34.31716
120 | 235.0657 | 89.4951 | 961.3274 | 0.9290196 |  | 251.5258 | 20.84302
121 | 275.7455 | 110.6043 | 1136.114 | 0.8998572 |  | 297.1008 | 21.85622
122 | 254.9313 | 93.20879 | 1041.438 | 0.891017 |  | 271.4367 | 20.08358
140 | 261.4533 | 34.40358 | 1086.718 | 0.896197 |  | 263.7071 | 7.496252
141 | 287.9974 | 67.64324 | 925.7226 | 0.8809658 |  | 295.8346 | 13.21773